## z=10
X (mm) / Y(mm) | 0 | 2 | 4 | 6 | 8 | 10 | 12 | 14 | 16 | 18 | 20 | 22 | 23.5
0 | 0.738 | 0.677 | 0.655 | 0.646 | 0.642 | 0.637 | 0.636 | 0.638 | 0.644 | 0.649 | 0.657 | 0.68 | 0.725
2.4 | 0.635 | 0.621 | 0.606 | 0.596 | 0.59 | 0.587 | 0.586 | 0.587 | 0.591 | 0.598 | 0.609 | 0.626 | 0.644
4.8 | 0.583 | 0.574 | 0.564 | 0.555 | 0.55 | 0.548 | 0.547 | 0.549 | 0.552 | 0.558 | 0.567 | 0.579 | 0.589
7.2 | 0.553 | 0.544 | 0.535 | 0.528 | 0.524 | 0.521 | 0.521 | 0.522 | 0.525 | 0.531 | 0.539 | 0.548 | 0.558
9.6 | 0.534 | 0.524 | 0.516 | 0.51 | 0.506 | 0.504 | 0.504 | 0.505 | 0.508 | 0.513 | 0.521 | 0.53 | 0.539
12 | 0.525 | 0.516 | 0.509 | 0.503 | 0.499 | 0.496 | 0.496 | 0.497 | 0.501 | 0.505 | 0.512 | 0.521 | 0.529
14.4 | 0.527 | 0.517 | 0.51 | 0.504 | 0.5 | 0.498 | 0.497 | 0.499 | 0.502 | 0.506 | 0.513 | 0.522 | 0.531
16.8 | 0.538 | 0.529 | 0.521 | 0.515 | 0.511 | 0.508 | 0.509 | 0.512 | 0.517 | 0.524 | 0.533 | 0.546 | 0.543
19.2 | 0.56 | 0.551 | 0.543 | 0.536 | 0.531 | 0.528 | 0.527 | 0.528 | 0.531 | 0.537 | 0.546 | 0.555 | 0.564
21.6 | 0.613 | 0.593 | 0.578 | 0.569 | 0.564 | 0.56 | 0.558 | 0.559 | 0.563 | 0.569 | 0.578 | 0.596 | 0.614
24 | 0.695 | 0.635 | 0.62 | 0.617 | 0.612 | 0.605 | 0.602 | 0.604 | 0.609 | 0.612 | 0.617 | 0.641 | 0.693

## z=13
X (mm) / Y(mm) | 0 | 2 | 4 | 6 | 8 | 10 | 12 | 14 | 16 | 18 | 20 | 22 | 23.5
0
2.4
4.8
7.2
9.6 | [5 empty] | 0.515 | 0.515 | 0.516
10.4 | [5 empty] | 0.513 | 0.512 | 0.513
11.2 | [5 empty] | 0.512 | 0.511 | 0.512
12 | [5 empty] | 0.511 | 0.511 | 0.512
12.8 | [5 empty] | 0.512 | 0.511 | 0.512
13.6 | [5 empty] | 0.514 | 0.513 | 0.514
14.4 | [5 empty] | 0.517 | 0.516 | 0.516
16.8
19.2
21.6
24

## z=14
X (mm) / Y(mm) | 0 | 2 | 4 | 6 | 8 | 10 | 12 | 14 | 16 | 18 | 20 | 22 | 23.5
0 | 0.736 | 0.679 | 0.658 | 0.652 | 0.648 | 0.643 | 0.64 | 0.643 | 0.647 | 0.651 | 0.656 | 0.677 | 0.725
2.4 | 0.644 | 0.624 | 0.609 | 0.598 | 0.593 | 0.589 | 0.588 | 0.589 | 0.593 | 0.599 | 0.61 | 0.626 | 0.645
4.8 | 0.589 | 0.579 | 0.569 | 0.561 | 0.556 | 0.552 | 0.551 | 0.553 | 0.556 | 0.563 | 0.572 | 0.584 | 0.593
7.2 | 0.564 | 0.552 | 0.544 | 0.537 | 0.533 | 0.53 | 0.529 | 0.53 | 0.533 | 0.54 | 0.547 | 0.557 | 0.567
9.6 | 0.549 | 0.537 | 0.529 | 0.523 | 0.518 | 0.52 | 0.515 | 0.516 | 0.519 | 0.525 | 0.532 | 0.542 | 0.55
10.4 | [5 empty] | 0.516 | 0.516 | 0.517
11.2 | [5 empty] | 0.514 | 0.513 | 0.514
12 | 0.544 | 0.533 | 0.525 | 0.519 | 0.515 | 0.513 | 0.513 | 0.514 | 0.516 | 0.521 | 0.529 | 0.537 | 0.546
12.8 | [5 empty] | 0.514 | 0.513 | 0.514
13.6 | [5 empty] | 0.515 | 0.514 | 0.515
14.4 | 0.551 | 0.541 | 0.532 | 0.525 | 0.521 | 0.518 | 0.517 | 0.519 | 0.522 | 0.527 | 0.535 | 0.544 | 0.553
16.8 | 0.568 | 0.558 | 0.55 | 0.544 | 0.538 | 0.535 | 0.535 | 0.536 | 0.539 | 0.545 | 0.552 | 0.562 | 0.57
19.2 | 0.597 | 0.588 | 0.578 | 0.57 | 0.565 | 0.561 | 0.56 | 0.561 | 0.565 | 0.57 | 0.579 | 0.59 | 0.597
21.6 | 0.654 | 0.635 | 0.621 | 0.613 | 0.607 | 0.603 | 0.601 | 0.602 | 0.606 | 0.612 | 0.622 | 0.642 | 0.659
24 | 0.733 | 0.677 | 0.67 | 0.67 | 0.664 | 0.657 | 0.654 | 0.657 | 0.66 | 0.66 | 0.665 | 0.692 | 0.759

## z=15
X (mm) / Y(mm) | 0 | 2 | 4 | 6 | 8 | 10 | 12 | 14 | 16 | 18 | 20 | 22 | 23.5
0
2.4
4.8
7.2
9.6 | [5 empty] | 0.515 | 0.514 | 0.515
10.4 | [5 empty] | 0.513 | 0.512 | 0.513
11.2 | [5 empty] | 0.513 | 0.512 | 0.513
12 | [5 empty] | 0.513 | 0.513 | 0.514
12.8 | [5 empty] | 0.515 | 0.514 | 0.515
13.6 | [5 empty] | 0.517 | 0.516 | 0.518
14.4 | [5 empty] | 0.522 | 0.521 | 0.522
16.8
19.2
21.6
24

## z=16
X (mm) / Y(mm) | 0 | 2 | 4 | 6 | 8 | 10 | 12 | 14 | 16 | 18 | 20 | 22 | 23.5
0 | 0.728 | 0.663 | 0.642 | 0.636 | 0.633 | 0.627 | 0.625 | 0.627 | 0.633 | 0.637 | 0.642 | 0.663 | 0.71
2.4 | 0.637 | 0.614 | 0.599 | 0.589 | 0.583 | 0.579 | 0.578 | 0.579 | 0.583 | 0.59 | 0.6 | 0.618 | 0.64
4.8 | 0.584 | 0.572 | 0.561 | 0.554 | 0.548 | 0.546 | 0.546 | 0.547 | 0.549 | 0.556 | 0.565 | 0.577 | 0.587
7.2 | 0.558 | 0.548 | 0.539 | 0.532 | 0.528 | 0.525 | 0.524 | 0.526 | 0.529 | 0.535 | 0.543 | 0.553 | 0.567
9.6 | 0.545 | 0.535 | 0.527 | 0.52 | 0.515 | 0.513 | 0.512 | 0.513 | 0.516 | 0.521 | 0.529 | 0.538 | 0.548
10.4 | [5 empty] | 0.511 | 0.511 | 0.512
11.2 | [5 empty] | 0.511 | 0.51 | 0.511
12 | 0.545 | 0.535 | 0.526 | 0.519 | 0.515 | 0.512 | 0.511 | 0.512 | 0.515 | 0.52 | 0.528 | 0.537 | 0.545
12.8 | [5 empty] | 0.513 | 0.513 | 0.514
13.6 | [5 empty] | 0.517 | 0.516 | 0.518
14.4 | 0.551 | 0.543 | 0.534 | 0.527 | 0.522 | 0.52 | 0.519 | 0.52 | 0.523 | 0.528 | 0.535 | 0.545 | 0.552
16.8 | 0.571 | 0.565 | 0.555 | 0.549 | 0.543 | 0.54 | 0.539 | 0.54 | 0.543 | 0.548 | 0.555 | 0.565 | 0.572
19.2 | 0.603 | 0.6 | 0.589 | 0.58 | 0.574 | 0.571 | 0.569 | 0.57 | 0.573 | 0.579 | 0.588 | 0.599 | 0.606
21.6 | 0.662 | 0.646 | 0.632 | 0.622 | 0.616 | 0.612 | 0.61 | 0.611 | 0.614 | 0.62 | 0.629 | 0.648 | 0.667
24 | 0.73 | 0.687 | 0.677 | 0.675 | 0.67 | 0.663 | 0.66 | 0.662 | 0.665 | 0.667 | 0.672 | 0.699 | 0.759

## z=18
X (mm) / Y(mm) | 0 | 2 | 4 | 6 | 8 | 10 | 12 | 14 | 16 | 18 | 20 | 22 | 23.5
0
2.4
4.8
7.2
9.6 | [5 empty] | 0.501 | 0.5 | 0.501
12 | [5 empty] | 0.503 | 0.502 | 0.503
14.4 | [5 empty] | 0.514 | 0.513 | 0.514
16.8
19.2
21.6
24